## Sheet1
0.1 | mode | 电压 | 电流
CH1 | 恒压模式 | 9.997 | 0
CH2 | 恒压模式
CH3 | 恒压模式 | 1 | 0
A.1 | om
接线电阻 | 0.041
A.2
R测 | 0.468
Rwrite | 0.427
A.3 | m 欧姆 |  |  |  | 电压V | 电流I | 负载
Rsuper | 0.339 |  | 电源 | 恒流模式 | 0.593 | 1 | 0.593
符合先前测量结果
A.4
电流引线与电压引线不能互换，会导致无法略去接线电阻
B.1
换向前 | V1 | I1=1
换向后 | V2 | I2=-1
Rsuper | (V1-V2)/(I1-I2)
Vsuper | (V1+V2)/2
B.2
V1 | 0.34 |  | Rsuper | 0.3405
V2 | -0.341 |  | Vsuper | -0.0005
C.1
电流最大偏差 |  | 8.603299e-06
C.2
电压表理论初值V1 |  | 108.96 | mV
C.3
电压表初值V2 |  | 109.36 | mV
C.4 | 输出电压 | 输出电流
恒压模式 | 10V | 0.001A
D
初始感应电压 |  | 11.02mV
E.2 | t | Rb | R样品 | V感应
| 10 | 103.9026 | 0.333 | 11.09
| 0 | 100 | 0.326 | 11.16
| -10 | 96.08588 | 0.318 | 11.2
| -20 | 92.1599 | 0.31 | 11.24
| -30 | 88.22166 | 0.3 | 11.29
| -40 | 84.27065 | 0.289 | 11.34
| -50 | 80.30628 | 0.279 | 11.4
| -60 | 76.32784 | 0.269 | 11.44
| -70 | 72.33453 | 0.258 | 11.51
| -80 | 68.32545 | 0.245 | 11.58
| -90 | 64.29959 | 0.231 | 11.66
| -100 | 60.25584 | 0.216 | 11.75
| -110 | 56.19301 | 0.202 | 11.84
| -120 | 52.10978 | 0.188 | 11.93
| -130 | 48.00475 | 0.173 | 12.02
| -140 | 43.87642 | 0.158 | 12.11
| -150 | 39.72318 | 0.144 | 12.21
| -160 | 35.54333 | 0.129 | 12.3
| -170 | 31.33505 | 0.112 | 12.41
| -170.1 | 31.29281 | 0.111 | 12.41
| -170.2 | 31.25058 | 0.11 | 12.41
| -170.3 | 31.20834 | 0.109 | 12.41
| -170.4 | 31.1661 | 0.107 | 12.41
| -170.5 | 31.12385 | 0.104 | 12.41
| -170.6 | 31.0816 | 0.1 | 12.41
| -170.7 | 31.03935 | 0.091 | 12.41
| -170.8 | 30.9971 | 0.084 | 12.42
| -170.9 | 30.95484 | 0.071 | 12.42
| -171 | 30.91258 | 0.059 | 12.43
| -171.1 | 30.87032 | 0.047 | 12.42
| -171.2 | 30.82805 | 0.032 | 12.39
| -171.3 | 30.78578 | 0.021 | 12.32
| -171.4 | 30.74351 | 0.016 | 12.23
| -171.5 | 30.70124 | 0.012 | 12.07
| -171.6 | 30.65896 | 0.009 | 11.85
| -171.7 | 30.61668 | 0.007 | 11.7
| -171.8 | 30.57439 | 0.006 | 11.59
| -171.9 | 30.5321 | 0.005 | 11.51
| -172 | 30.48981 | 0.004 | 11.45
| -172.1 | 30.44752 | 0.003 | 11.39
| -172.2 | 30.40522 | 0.002 | 11.36
| -173 | 30.06674 | 0.003 | 11.16
| -175 | 29.21965 | 0.002 | 11.01
| -177 | 28.37132 | 0.002 | 10.97
| -180 | 27.09643 | 0.003 | 10.96
E.3
V1 | 0.002 |  | Rsuper | 0
V2 | 0.002 |  | Vsuper | 0.002
F.1
可见，在最后的测量电压中，大部分是乱真电势，电阻分压已经极小
F.2
Tc= | -171
deltaT | 0.9
F.3
可以发现，电阻的改变和感应电压的减小几乎是在极短的温度范围内完成的，这也说明在这个温度改变中介质产生了某种状态改变，这就是向超导体的变化